## absorption
Energy (eV) | Alfa (cm-1)
1.35 | 0
1.361652 | 11.918
1.369853 | 16.519
1.376676 | 23.779
1.382576 | 36.239
1.387102 | 55.21
1.391168 | 85.72
1.395692 | 133.11
1.399758 | 206.68
1.403364 | 327.06
1.406972 | 507.75
1.410559 | 936
1.413706 | 1481
1.416396 | 2343
1.419086 | 3706.9
1.422692 | 5866
1.42998 | 7975
1.440969 | 7996
1.451947 | 8820
1.462929 | 9364
1.473914 | 9754
1.485354 | 10358
1.496341 | 10585
1.507323 | 11239
1.518763 | 11934
1.52975 | 12196
1.540734 | 12704
1.552177 | 13235
1.563162 | 13786
1.574146 | 14360
1.585133 | 14676
1.59612 | 14998
4 | 14998