## absorption
Energy (eV) | Alfa (cm-1)
1.5 | 0
1.6 | 0
1.7 | 0
1.8 | 0
1.9 | 0
2 | 10
2.1 | 1030
2.2 | 13950
2.3 | 29430
2.4 | 383230
2.5 | 51970
2.6 | 69000
2.7 | 86800
2.8 | 108870
2.9 | 137440
3 | 177510
3.1 | 238000
3.2 | 333350
3.3 | 485030
3.4 | 604410
3.5 | 682650
3.6 | 730580
3.7 | 739800
3.8 | 748730
3.9 | 765000
4 | 789300
4.1 | 822150
4.2 | 867720
4.3 | 933670
4.4 | 1033770
4.5 | 1193050
4.6 | 1448530
4.7 | 1723210
4.8 | 1880900
4.9 | 1927500
5 | 1911840
5.1 | 1851250
5.2 | 1787750
5.3 | 1727950
5.4 | 1674410
5.5 | 1625050
5.6 | 1580610
5.7 | 1542060
5.8 | 1507870
5.9 | 1486390
6 | 1471560